## Sheet1
ID | Main Lipid | Chip | ESM concentration (mg/mL) | HSPC concentration mg/mL | Cholesterol concentration (mg/mL) | DSPE-PEG2000 concentration (mg/mL) | TFR mL/min | FRR | Buffer | OUTPUT | Size (nm) | PDI
E1 | ESM | Micromixer | 2.680738 | 0 | 1.031081 | 0.9591635 | 2.5 | 2.5 | PBS | YES | 451.295 | 0.2426596
E2 | ESM | Micromixer | 2.437034 | 0 | 1.031081 | 1.918327 | 1 | 5 | PBS | YES | 85.18398 | 0.2503545
E3 | ESM | Micromixer | 10.23554 | 0 | 1.546622 | 5.754981 | 2.5 | 2.5 | PBS | NO | 1991.835 | 0.201334
E5 | ESM | Micromixer | 7.311103 | 0 | 3.093244 | 5.754981 | 1 | 5 | PBS | YES | 84.10847 | 0.2105496
E8 | ESM | Micromixer | 10.96665 | 0 | 1.546622 | 2.877491 | 2.5 | 5 | PBS | NO | 5670.858 | 0.3781919
E12 | ESM | Micromixer | 3.655552 | 0 | 0.5155406 | 0.9591635 | 1 | 2.5 | PBS | YES | 220.6763 | 0.299705
E16 | ESM | Micromixer | 10.23554 | 0 | 1.546622 | 5.754981 | 1 | 2.5 | PBS | YES | 843.2908 | 0.2381625
E18 | ESM | Micromixer | 3.655552 | 0 | 0.5155406 | 0.9591635 | 1 | 5 | PBS | NO | 4006.805 | 0.4540172
E19 | ESM | Micromixer | 8.042214 | 0 | 3.093244 | 2.877491 | 1 | 2.5 | PBS | YES | 126.0899 | 0.2222115
E21 | ESM | Micromixer | 2.437034 | 0 | 1.031081 | 1.918327 | 2.5 | 2.5 | PBS | YES | 124.9618 | 0.1871316
E22 | ESM | Micromixer | 3.411848 | 0 | 0.5155406 | 1.918327 | 2.5 | 5 | PBS | NO | 7932.673 | 0.4504225
E23 | ESM | Micromixer | 8.042214 | 0 | 3.093244 | 2.877491 | 2.5 | 5 | PBS | YES | 107.5313 | 0.2790001
E25 | ESM | Micromixer | 19.50969 | 0 | 5.158955 | 12.79765 | 2.5 | 4 | PBS | YES | 91 | 0.149
E26 | ESM | Micromixer | 19.50969 | 0 | 5.158955 | 12.79765 | 2.5 | 8 | PBS | YES | 85 | 0.19
E27 | ESM | Micromixer | 13.00646 | 0 | 8.598258 | 12.79765 | 2.5 | 4 | PBS | YES | 104 | 0.227
E28 | ESM | Micromixer | 13.00646 | 0 | 8.598258 | 12.79765 | 2.5 | 8 | PBS | YES | 82 | 0.291
E29 | ESM | Micromixer | 19.50969 | 0 | 5.158955 | 12.79765 | 2.5 | 4 | PBS | YES | 95 | 0.163
E30 | ESM | Micromixer | 19.50969 | 0 | 5.158955 | 12.79765 | 2.5 | 8 | PBS | YES | 77 | 0.17
E31 | ESM | Micromixer | 13.00646 | 0 | 8.598258 | 12.79765 | 2.5 | 4 | PBS | YES | 94 | 0.104
E32 | ESM | Micromixer | 13.00646 | 0 | 8.598258 | 12.79765 | 2.5 | 8 | PBS | YES | 116 | 0.437
E33 | ESM | Micromixer | 19.50969 | 0 | 5.158955 | 12.79765 | 2.5 | 4 | PBS | YES | 95 | 0.156
E34 | ESM | Micromixer | 19.50969 | 0 | 5.158955 | 12.79765 | 2.5 | 8 | PBS | YES | 81 | 0.175
E35 | ESM | Micromixer | 13.00646 | 0 | 8.598258 | 12.79765 | 2.5 | 4 | PBS | YES | 94 | 0.179
E36 | ESM | Micromixer | 13.00646 | 0 | 8.598258 | 12.79765 | 2.5 | 8 | PBS | YES | 87.8 | 0.32
E37 | ESM | Micromixer | 16.25808 | 0 | 6.878606 | 12.79765 | 2.5 | 6 | PBS | YES | 94 | 0.244
E38 | ESM | Micromixer | 16.25808 | 0 | 6.878606 | 12.79765 | 2.5 | 6 | PBS | YES | 96 | 0.274
E39 | ESM | Micromixer | 16.25808 | 0 | 6.878606 | 12.79765 | 2.5 | 6 | PBS | YES | 101 | 0.317
H1 | HSPC | Micromixer | 0 | 2.873879 | 1.031081 | 0.9591635 | 2.5 | 2.5 | PBS | YES | 119.4 | 0.184
H2 | HSPC | Micromixer | 0 | 2.612617 | 1.031081 | 1.918327 | 1 | 5 | PBS | YES | 74.3 | 0.191
H3 | HSPC | Micromixer | 0 | 10.97299 | 1.546622 | 5.754981 | 2.5 | 2.5 | PBS | YES | 112.4 | 0.267
H5 | HSPC | Micromixer | 0 | 7.837851 | 3.093244 | 5.754981 | 1 | 5 | PBS | YES | 91.5 | 0.204
H8 | HSPC | Micromixer | 0 | 11.75678 | 1.546622 | 2.877491 | 2.5 | 5 | PBS | YES | 147.8 | 0.206
H12 | HSPC | Micromixer | 0 | 3.918925 | 0.5155406 | 0.9591635 | 1 | 2.5 | PBS | YES | 414.4 | 0.428
H16 | HSPC | Micromixer | 0 | 10.97299 | 1.546622 | 5.754981 | 1 | 2.5 | PBS | YES | 138.8 | 0.236
H18 | HSPC | Micromixer | 0 | 3.918925 | 0.5155406 | 0.9591635 | 1 | 5 | PBS | YES | 189.9 | 0.277
H19 | HSPC | Micromixer | 0 | 8.621636 | 3.093244 | 2.877491 | 1 | 2.5 | PBS | YES | 140.5 | 0.163
H21 | HSPC | Micromixer | 0 | 2.612617 | 1.031081 | 1.918327 | 2.5 | 2.5 | PBS | YES | 64.4 | 0.166
H22 | HSPC | Micromixer | 0 | 3.657664 | 0.5155406 | 1.918327 | 2.5 | 5 | PBS | YES | 118.8 | 0.375
H23 | HSPC | Micromixer | 0 | 8.621636 | 3.093244 | 2.877491 | 2.5 | 5 | PBS | YES | 97.6 | 0.105
H25 | HSPC | Micromixer | 0 | 20.91532 | 5.158955 | 12.8 | 2.5 | 4 | PBS | YES | 130.2 | 0.336
H26 | HSPC | Micromixer | 0 | 20.91532 | 5.158955 | 12.8 | 2.5 | 8 | PBS | YES | 125.2 | 0.337
H27 | HSPC | Micromixer | 0 | 13.94355 | 8.598258 | 12.8 | 2.5 | 4 | PBS | YES | 93.8 | 0.275
H28 | HSPC | Micromixer | 0 | 13.94355 | 8.598258 | 12.8 | 2.5 | 8 | PBS | YES | 92.9 | 0.248
H29 | HSPC | Micromixer | 0 | 20.91532 | 5.158955 | 12.8 | 2.5 | 4 | PBS | YES | 132.2 | 0.345
H30 | HSPC | Micromixer | 0 | 20.91532 | 5.158955 | 12.8 | 2.5 | 8 | PBS | YES | 131.3 | 0.365
H31 | HSPC | Micromixer | 0 | 13.94355 | 8.598258 | 12.8 | 2.5 | 4 | PBS | YES | 97.7 | 0.262
H32 | HSPC | Micromixer | 0 | 13.94355 | 8.598258 | 12.8 | 2.5 | 8 | PBS | YES | 81.3 | 0.235
H33 | HSPC | Micromixer | 0 | 20.91532 | 5.158955 | 12.8 | 2.5 | 4 | PBS | YES | 126 | 0.343
H34 | HSPC | Micromixer | 0 | 20.91532 | 5.158955 | 12.8 | 2.5 | 8 | PBS | YES | 122.1 | 0.351
H35 | HSPC | Micromixer | 0 | 13.94355 | 8.598258 | 12.8 | 2.5 | 4 | PBS | YES | 98.8 | 0.296
H36 | HSPC | Micromixer | 0 | 13.94355 | 8.598258 | 12.8 | 2.5 | 8 | PBS | YES | 95 | 0.424
H37 | HSPC | Micromixer | 0 | 17.42943 | 6.878606 | 12.8 | 2.5 | 6 | PBS | YES | 92.7 | 0.223
H38 | HSPC | Micromixer | 0 | 17.42943 | 6.878606 | 12.8 | 2.5 | 6 | PBS | YES | 89.3 | 0.244
H39 | HSPC | Micromixer | 0 | 17.42943 | 6.878606 | 12.8 | 2.5 | 6 | PBS | YES | 108.6 | 0.292
H40 | HSPC | Micromixer | 0 | 15.77364 | 7.695441 | 12.79765 | 2.5 | 8 | PBS | YES | 94.2 | 0.245
H41 | HSPC | Micromixer | 0 | 15.77364 | 7.695441 | 12.79765 | 2.5 | 8 | PBS | YES | 95.1 | 0.257
H42 | HSPC | Micromixer | 0 | 15.77364 | 7.695441 | 12.79765 | 2.5 | 8 | PBS | YES | 98.3 | 0.242