## Sheet1
ID | Main Lipid | Chip | ESM concentration (mg/mL) | HSPC concentration mg/mL | Cholesterol concentration (mg/mL) | DSPE-PEG2000 concentration mg/mL | TFR mL/min | FRR | Aqueous medium | Formation | Size (nm) | PDI
01SD | HSPC | Micromixer | 0 | 3 | 1 | 1 | 0.25 | 3 | MQ | YES | 117.567 | 0.327
02SD | HSPC | Micromixer | 0 | 11.25 | 0 | 3.75 | 1 | 3 | MQ | YES | 124.403 | 0.403
03SD | HSPC | droplet | 0 | 9 | 3 | 3 | 0.25 | 50 | MQ | NO | 169.247 | 0.531
04SD | HSPC | Micromixer | 0 | 3 | 1 | 1 | 1 | 3 | PBS | YES | 73.088 | 0.238
05SD | HSPC | Micromixer | 0 | 11.25 | 0 | 3.75 | 1 | 50 | MQ | NO | 141.591 | 0.597
06SD | HSPC | Micromixer | 0 | 9 | 3 | 3 | 0.25 | 50 | PBS | YES | 135.642 | 0.428
07SD | HSPC | droplet | 0 | 9 | 3 | 3 | 1 | 3 | PBS | NO | 242.045 | 0.591
08SD | HSPC | droplet | 0 | 3 | 1 | 1 | 1 | 50 | MQ | YES | 19.897 | 0.443
09SD | HSPC | droplet | 0 | 3.75 | 0 | 1.25 | 1 | 50 | PBS | NO | 593.99 | 0.61
10SD | HSPC | Micromixer | 0 | 3.75 | 0 | 1.25 | 0.25 | 50 | PBS | YES | 138.894 | 0.49
11SD | HSPC | droplet | 0 | 11.25 | 0 | 3.75 | 0.25 | 3 | PBS | YES | 325.634 | 0.489
12SD | HSPC | droplet | 0 | 3.75 | 0 | 1.25 | 0.25 | 3 | MQ | NO | 277.332 | 0.735
13SD | HSPC | droplet | 0 | 11.25 | 0 | 3.75 | 1 | 50 | PBS | YES | 52.067 | 0.26
14SD | HSPC | droplet | 0 | 3 | 1 | 1 | 0.25 | 50 | PBS | YES | 101.454 | 0.35
15SD | HSPC | Micromixer | 0 | 3.75 | 0 | 1.25 | 1 | 3 | PBS | YES | 77.448 | 0.233
16SD | HSPC | droplet | 0 | 11.25 | 0 | 3.75 | 0.25 | 50 | MQ | YES | 177.522 | 0.431
17SD | HSPC | droplet | 0 | 3 | 1 | 1 | 0.25 | 3 | PBS | NO | 255.405 | 0.783
18SD | HSPC | droplet | 0 | 3.75 | 0 | 1.25 | 1 | 3 | MQ | NO | 198.619 | 0.519
19SD | HSPC | Micromixer | 0 | 3.75 | 0 | 1.25 | 0.25 | 50 | MQ | YES | 131.205 | 0.38
20SD | HSPC | Micromixer | 0 | 11.25 | 0 | 3.75 | 0.25 | 3 | PBS | NO | 351.504 | 0.558
21SD | HSPC | Micromixer | 0 | 9 | 3 | 3 | 0.25 | 3 | MQ | YES | 135.609 | 0.369
22SD | HSPC | droplet | 0 | 9 | 3 | 3 | 1 | 3 | MQ | YES | 146.776 | 0.44
23SD | HSPC | Micromixer | 0 | 3 | 1 | 1 | 1 | 50 | MQ | YES | 125.959 | 0.339
24SD | HSPC | Micromixer | 0 | 9 | 3 | 3 | 1 | 50 | PBS | YES | 102.376 | 0.385
01SM | ESM | Micromixer | 5 | 0 | 5 | 0 | 0.25 | 3 | MQ | YES | 116.839 | 0.082
02SM | ESM | Micromixer | 20 | 0 | 0 | 0 | 1 | 3 | MQ | NO | 1929.916 | 0.842
03SM | ESM | Droplet | 20 | 0 | 20 | 0 | 0.25 | 50 | MQ | YES | 133.051 | 0.186
04SM | ESM | Micromixer | 5 | 0 | 5 | 0 | 1 | 3 | PBS | YES | 91.433 | 0.1
05SM | ESM | Micromixer | 20 | 0 | 0 | 0 | 1 | 50 | MQ | NO | 700.845 | 0.681
06SM | ESM | Micromixer | 20 | 0 | 20 | 0 | 0.25 | 50 | PBS | YES | 122.961 | 0.236
07SM | ESM | Droplet | 20 | 0 | 20 | 0 | 1 | 3 | PBS | YES | 163.558 | 0.316
08SM | ESM | Droplet | 5 | 0 | 5 | 0 | 1 | 50 | MQ | YES | 69.723 | 0.067
09SM | ESM | Droplet | 5 | 0 | 0 | 0 | 1 | 50 | PBS | NO | 1794.372 | 0.936
10SM | ESM | Micromixer | 5 | 0 | 0 | 0 | 0.25 | 50 | PBS | NO | 301.615 | 0.521
11SM | ESM | Droplet | 20 | 0 | 0 | 0 | 0.25 | 3 | PBS | NO | 1242.327 | 0.826
12SM | ESM | Droplet | 5 | 0 | 0 | 0 | 0.25 | 3 | MQ | NO | 2100.262 | 0.999
13SM | ESM | Droplet | 20 | 0 | 0 | 0 | 1 | 50 | PBS | NO | 1787.444 | 0.994
14SM | ESM | Droplet | 5 | 0 | 5 | 0 | 0.25 | 50 | PBS | YES | 133.599 | 0.269
15SM | ESM | Micromixer | 5 | 0 | 0 | 0 | 1 | 3 | PBS | NO | 2254.269 | 1
16SM | ESM | Droplet | 20 | 0 | 0 | 0 | 0.25 | 50 | MQ | NO | 731.331 | 0.991
17SM | ESM | Droplet | 5 | 0 | 5 | 0 | 0.25 | 3 | PBS | NO | 571.168 | 0.558
18SM | ESM | Droplet | 5 | 0 | 0 | 0 | 1 | 3 | MQ | NO | 554.177 | 0.595
19SM | ESM | Micromixer | 5 | 0 | 0 | 0 | 0.25 | 50 | MQ | YES | 109.153 | 0.284
20SM | ESM | Micromixer | 20 | 0 | 0 | 0 | 0.25 | 3 | PBS | NO | 6478.919 | 1
21SM | ESM | Micromixer | 20 | 0 | 20 | 0 | 0.25 | 3 | MQ | YES | 108.176 | 0.106
22SM | ESM | Droplet | 20 | 0 | 20 | 0 | 1 | 3 | MQ | YES | 116.98 | 0.128
23SM | ESM | Micromixer | 5 | 0 | 5 | 0 | 1 | 50 | MQ | YES | 70.824 | 0.118
24SM | ESM | Micromixer | 20 | 0 | 20 | 0 | 1 | 50 | PBS | YES | 85.425 | 0.145
01CD | HSPC | Micromixer | 0 | 11.5644 | 1.3408 | 3.8548 | 0.71 | 2 | MQ | YES | 111.287 | 0.294
02CD | HSPC | Micromixer | 0 | 11.5644 | 1.3408 | 3.8548 | 0.71 | 23 | MQ | YES | 104.721 | 0.372
03CD | HSPC | Micromixer | 0 | 11.5644 | 1.3408 | 3.8548 | 2.04 | 2 | MQ | YES | 77.048 | 0.221
04CD | HSPC | Micromixer | 0 | 11.5644 | 1.3408 | 3.8548 | 2.04 | 23 | MQ | YES | 79.661 | 0.268
05CD | HSPC | Micromixer | 0 | 8.5476 | 5.3632 | 2.8492 | 0.71 | 2 | MQ | YES | 92.827 | 0.188
06CD | HSPC | Micromixer | 0 | 8.5476 | 5.3632 | 2.8492 | 0.71 | 23 | MQ | YES | 83.507 | 0.278
07CD | HSPC | Micromixer | 0 | 8.5476 | 5.3632 | 2.8492 | 2.04 | 2 | MQ | YES | 72.548 | 0.268
08CD | HSPC | Micromixer | 0 | 8.5476 | 5.3632 | 2.8492 | 2.04 | 23 | MQ | YES | 74.122 | 0.309
09CD | HSPC | Micromixer | 0 | 10.056 | 3.352 | 3.352 | 1.37 | 1 | MQ | YES | 133.264 | 0.39
10CD | HSPC | Micromixer | 0 | 10.056 | 3.352 | 3.352 | 1.37 | 50 | MQ | YES | 81.069 | 0.312
11CD | HSPC | Micromixer | 0 | 10.056 | 3.352 | 3.352 | 0.25 | 7 | MQ | YES | 108.6 | 0.284
12CD | HSPC | Micromixer | 0 | 10.056 | 3.352 | 3.352 | 2.5 | 7 | MQ | YES | 77.533 | 0.291
13CD | HSPC | Micromixer | 0 | 12.57 | 0 | 4.19 | 1.37 | 7 | MQ | YES | 86.352 | 0.269
14CD | HSPC | Micromixer | 0 | 7.542 | 6.704 | 2.514 | 1.37 | 7 | MQ | YES | 68.453 | 0.282
15CD | HSPC | Micromixer | 0 | 10.056 | 3.352 | 3.352 | 1.37 | 7 | MQ | YES | 70.038 | 0.234
16CD | HSPC | Micromixer | 0 | 10.056 | 3.352 | 3.352 | 1.37 | 7 | MQ | YES | 68.102 | 0.246
17CD | HSPC | Micromixer | 0 | 10.056 | 3.352 | 3.352 | 1.37 | 7 | MQ | YES | 69.696 | 0.243
18CD | HSPC | Micromixer | 0 | 10.056 | 3.352 | 3.352 | 1.37 | 7 | MQ | YES | 68.133 | 0.235
19CD | HSPC | Micromixer | 0 | 10.056 | 3.352 | 3.352 | 1.37 | 7 | MQ | YES | 64.529 | 0.234
20CD | HSPC | Micromixer | 0 | 10.056 | 3.352 | 3.352 | 1.37 | 7 | MQ | YES | 68.966 | 0.232
21CD | HSPC | Micromixer | 0 | 11.5644 | 1.3408 | 3.8548 | 0.71 | 2 | MQ | YES | 87.575 | 0.327
22CD | HSPC | Micromixer | 0 | 11.5644 | 1.3408 | 3.8548 | 0.71 | 23 | MQ | YES | 109.953 | 0.476
23CD | HSPC | Micromixer | 0 | 11.5644 | 1.3408 | 3.8548 | 2.04 | 2 | MQ | YES | 86.444 | 0.343
24CD | HSPC | Micromixer | 0 | 11.5644 | 1.3408 | 3.8548 | 2.04 | 23 | MQ | YES | 94.499 | 0.355
25CD | HSPC | Micromixer | 0 | 8.5476 | 5.3632 | 2.8492 | 0.71 | 2 | MQ | YES | 93.444 | 0.183
26CD | HSPC | Micromixer | 0 | 8.5476 | 5.3632 | 2.8492 | 0.71 | 23 | MQ | YES | 85.915 | 0.258
27CD | HSPC | Micromixer | 0 | 8.5476 | 5.3632 | 2.8492 | 2.04 | 2 | MQ | YES | 62.883 | 0.198
28CD | HSPC | Micromixer | 0 | 8.5476 | 5.3632 | 2.8492 | 2.04 | 23 | MQ | YES | 71.617 | 0.292
29CD | HSPC | Micromixer | 0 | 10.056 | 3.352 | 3.352 | 1.37 | 1 | MQ | YES | 139.797 | 0.387
30CD | HSPC | Micromixer | 0 | 10.056 | 3.352 | 3.352 | 1.37 | 50 | MQ | YES | 92.98 | 0.361
31CD | HSPC | Micromixer | 0 | 10.056 | 3.352 | 3.352 | 0.25 | 7 | MQ | YES | 124.162 | 0.316
32CD | HSPC | Micromixer | 0 | 10.056 | 3.352 | 3.352 | 2.5 | 7 | MQ | YES | 73.083 | 0.334
33CD | HSPC | Micromixer | 0 | 12.57 | 0 | 4.19 | 1.37 | 7 | MQ | YES | 96.016 | 0.284
34CD | HSPC | Micromixer | 0 | 7.542 | 6.704 | 2.514 | 1.37 | 7 | MQ | YES | 67.366 | 0.273
35CD | HSPC | Micromixer | 0 | 10.056 | 3.352 | 3.352 | 1.37 | 7 | MQ | YES | 71.926 | 0.295
36CD | HSPC | Micromixer | 0 | 10.056 | 3.352 | 3.352 | 1.37 | 7 | MQ | YES | 81.85 | 0.335
37CD | HSPC | Micromixer | 0 | 10.056 | 3.352 | 3.352 | 1.37 | 7 | MQ | YES | 78.159 | 0.326
38CD | HSPC | Micromixer | 0 | 10.056 | 3.352 | 3.352 | 1.37 | 7 | MQ | YES | 72.999 | 0.295
39CD | HSPC | Micromixer | 0 | 10.056 | 3.352 | 3.352 | 1.37 | 7 | MQ | YES | 73.901 | 0.327
40CD | HSPC | Micromixer | 0 | 10.056 | 3.352 | 3.352 | 1.37 | 7 | MQ | YES | 76.205 | 0.354
41CD | HSPC | Micromixer | 0 | 11.5644 | 1.3408 | 3.8548 | 0.71 | 2 | MQ | YES | 130.717 | 0.402
42CD | HSPC | Micromixer | 0 | 11.5644 | 1.3408 | 3.8548 | 0.71 | 23 | MQ | YES | 102.022 | 0.354
43CD | HSPC | Micromixer | 0 | 11.5644 | 1.3408 | 3.8548 | 2.04 | 2 | MQ | YES | 93.195 | 0.262
44CD | HSPC | Micromixer | 0 | 11.5644 | 1.3408 | 3.8548 | 2.04 | 23 | MQ | YES | 93.161 | 0.376
45CD | HSPC | Micromixer | 0 | 8.5476 | 5.3632 | 2.8492 | 0.71 | 2 | MQ | YES | 96.056 | 0.164
46CD | HSPC | Micromixer | 0 | 8.5476 | 5.3632 | 2.8492 | 0.71 | 23 | MQ | YES | 77.87 | 0.242
47CD | HSPC | Micromixer | 0 | 8.5476 | 5.3632 | 2.8492 | 2.04 | 2 | MQ | YES | 67.582 | 0.145
48CD | HSPC | Micromixer | 0 | 8.5476 | 5.3632 | 2.8492 | 2.04 | 23 | MQ | YES | 73.816 | 0.265
49CD | HSPC | Micromixer | 0 | 10.056 | 3.352 | 3.352 | 1.37 | 1 | MQ | YES | 147.172 | 0.392
50CD | HSPC | Micromixer | 0 | 10.056 | 3.352 | 3.352 | 1.37 | 50 | MQ | YES | 94.633 | 0.38
51CD | HSPC | Micromixer | 0 | 10.056 | 3.352 | 3.352 | 0.25 | 7 | MQ | YES | 122.904 | 0.317
52CD | HSPC | Micromixer | 0 | 10.056 | 3.352 | 3.352 | 2.5 | 7 | MQ | YES | 74.457 | 0.285
53CD | HSPC | Micromixer | 0 | 12.57 | 0 | 4.19 | 1.37 | 7 | MQ | YES | 85.58 | 0.333
54CD | HSPC | Micromixer | 0 | 7.542 | 6.704 | 2.514 | 1.37 | 7 | MQ | YES | 67.136 | 0.219
55CD | HSPC | Micromixer | 0 | 10.056 | 3.352 | 3.352 | 1.37 | 7 | MQ | YES | 77.267 | 0.271
56CD | HSPC | Micromixer | 0 | 10.056 | 3.352 | 3.352 | 1.37 | 7 | MQ | YES | 76.796 | 0.276
57CD | HSPC | Micromixer | 0 | 10.056 | 3.352 | 3.352 | 1.37 | 7 | MQ | YES | 76.921 | 0.273
58CD | HSPC | Micromixer | 0 | 10.056 | 3.352 | 3.352 | 1.37 | 7 | MQ | YES | 73.733 | 0.286
59CD | HSPC | Micromixer | 0 | 10.056 | 3.352 | 3.352 | 1.37 | 7 | MQ | YES | 76.425 | 0.288
60CD | HSPC | Micromixer | 0 | 10.056 | 3.352 | 3.352 | 1.37 | 7 | MQ | YES | 77.503 | 0.278
61CD | HSPC | Micromixer | 0 | 7.542 | 6.704 | 2.514 | 1.375 | 3.500258 | MQ | YES | 70.04 | 0.171
62CD | HSPC | Micromixer | 0 | 7.542 | 6.704 | 2.514 | 2.5 | 3.500258 | MQ | YES | 57.7 | 0.196
63CD | HSPC | Micromixer | 0 | 7.542 | 6.704 | 2.514 | 1.375 | 1 | MQ | YES | 90.63 | 0.14
64CD | HSPC | Micromixer | 0 | 7.542 | 6.704 | 2.514 | 2.5 | 1 | MQ | YES | 90.31 | 0.13
65CD | HSPC | Micromixer | 0 | 8.5476 | 5.3632 | 2.8492 | 1.375 | 3.500258 | MQ | YES | 71.77 | 0.202
66CD | HSPC | Micromixer | 0 | 8.5476 | 5.3632 | 2.8492 | 2.5 | 3.467369 | MQ | YES | 57.03 | 0.219
67CD | HSPC | Micromixer | 0 | 8.5476 | 5.3632 | 2.8492 | 1.375 | 1 | MQ | YES | 105.7 | 0.18
68CD | HSPC | Micromixer | 0 | 8.5476 | 5.3632 | 2.8492 | 2.5 | 1 | MQ | YES | 108.9 | 0.217
69CD | HSPC | Micromixer | 0 | 8.5476 | 5.3632 | 2.8492 | 0.25 | 1 | MQ | YES | 103.9 | 0.126
70CD | HSPC | Micromixer | 0 | 8.5476 | 5.3632 | 2.8492 | 0.25 | 3.467369 | MQ | YES | 119.8 | 0.164
01CM | ESM | Micromixer | 17.97302 | 0 | 2.026982 | 0 | 0.706071 | 1.810793 | MQ | NO | 14748.043 | 0.726
02CM | ESM | Micromixer | 12.02698 | 0 | 7.973018 | 0 | 0.706071 | 1.810793 | MQ | YES | 132.463 | 0.052
03CM | ESM | Micromixer | 17.97302 | 0 | 2.026982 | 0 | 2.043929 | 1.810793 | MQ | NO | 4941.821 | 1
04CM | ESM | Micromixer | 12.02698 | 0 | 7.973018 | 0 | 2.043929 | 1.810793 | MQ | YES | 118.758 | 0.04
05CM | ESM | Micromixer | 17.97302 | 0 | 2.026982 | 0 | 0.706071 | 4.189207 | MQ | NO | 570.792 | 0.595
06CM | ESM | Micromixer | 12.02698 | 0 | 7.973018 | 0 | 0.706071 | 4.189207 | MQ | YES | 107.632 | 0.051
07CM | ESM | Micromixer | 17.97302 | 0 | 2.026982 | 0 | 2.043929 | 4.189207 | MQ | YES | 194.774 | 0.204
08CM | ESM | Micromixer | 12.02698 | 0 | 7.973018 | 0 | 2.043929 | 4.189207 | MQ | YES | 89.206 | 0.083
09CM | ESM | Micromixer | 20 | 0 | 0 | 0 | 1.375 | 3 | MQ | NO | 7297.414 | 1
10CM | ESM | Micromixer | 10 | 0 | 10 | 0 | 1.375 | 3 | MQ | YES | 88.68 | 0.08
11CM | ESM | Micromixer | 15 | 0 | 5 | 0 | 0.25 | 3 | MQ | YES | 189.471 | 0.213
12CM | ESM | Micromixer | 15 | 0 | 5 | 0 | 2.5 | 3 | MQ | YES | 157.52 | 0.064
13CM | ESM | Micromixer | 15 | 0 | 5 | 0 | 1.375 | 1 | MQ | YES | 409.523 | 0.453
14CM | ESM | Micromixer | 15 | 0 | 5 | 0 | 1.375 | 5 | MQ | YES | 124.934 | 0.048
15CM | ESM | Micromixer | 15 | 0 | 5 | 0 | 1.375 | 3 | MQ | YES | 162.675 | 0.119
16CM | ESM | Micromixer | 15 | 0 | 5 | 0 | 1.375 | 3 | MQ | YES | 154.375 | 0.072
17CM | ESM | Micromixer | 15 | 0 | 5 | 0 | 1.375 | 3 | MQ | YES | 160.902 | 0.07
18CM | ESM | Micromixer | 15 | 0 | 5 | 0 | 1.375 | 3 | MQ | YES | 165.879 | 0.074
19CM | ESM | Micromixer | 15 | 0 | 5 | 0 | 1.375 | 3 | MQ | YES | 169.422 | 0.051
20CM | ESM | Micromixer | 15 | 0 | 5 | 0 | 1.375 | 3 | MQ | YES | 162.092 | 0.065
21CM | ESM | Micromixer | 17.97302 | 0 | 2.026982 | 0 | 0.706071 | 1.810793 | MQ | NO | 834.01 | 0.856
22CM | ESM | Micromixer | 12.02698 | 0 | 7.973018 | 0 | 0.706071 | 1.810793 | MQ | YES | 124.618 | 0.03
23CM | ESM | Micromixer | 17.97302 | 0 | 2.026982 | 0 | 2.043929 | 1.810793 | MQ | NO | 8973.734 | 0.832
24CM | ESM | Micromixer | 12.02698 | 0 | 7.973018 | 0 | 2.043929 | 1.810793 | MQ | YES | 111.634 | 0.051
25CM | ESM | Micromixer | 17.97302 | 0 | 2.026982 | 0 | 0.706071 | 4.189207 | MQ | NO | 622.999 | 0.643
26CM | ESM | Micromixer | 12.02698 | 0 | 7.973018 | 0 | 0.706071 | 4.189207 | MQ | YES | 106.201 | 0.066
27CM | ESM | Micromixer | 17.97302 | 0 | 2.026982 | 0 | 2.043929 | 4.189207 | MQ | YES | 184.984 | 0.149
28CM | ESM | Micromixer | 12.02698 | 0 | 7.973018 | 0 | 2.043929 | 4.189207 | MQ | YES | 84.319 | 0.059
29CM | ESM | Micromixer | 20 | 0 | 0 | 0 | 1.375 | 3 | MQ | NO | 4813.381 | 1
30CM | ESM | Micromixer | 10 | 0 | 10 | 0 | 1.375 | 3 | MQ | YES | 86.863 | 0.089
31CM | ESM | Micromixer | 15 | 0 | 5 | 0 | 0.25 | 3 | MQ | YES | 180.646 | 0.132
32CM | ESM | Micromixer | 15 | 0 | 5 | 0 | 2.5 | 3 | MQ | YES | 146.835 | 0.029
33CM | ESM | Micromixer | 15 | 0 | 5 | 0 | 1.375 | 1 | MQ | NO | 298.881 | 0.558
34CM | ESM | Micromixer | 15 | 0 | 5 | 0 | 1.375 | 5 | MQ | YES | 137.567 | 0.034
35CM | ESM | Micromixer | 15 | 0 | 5 | 0 | 1.375 | 3 | MQ | YES | 182.155 | 0.099
36CM | ESM | Micromixer | 15 | 0 | 5 | 0 | 1.375 | 3 | MQ | YES | 176.58 | 0.101
37CM | ESM | Micromixer | 15 | 0 | 5 | 0 | 1.375 | 3 | MQ | YES | 127.517 | 0.042
38CM | ESM | Micromixer | 15 | 0 | 5 | 0 | 1.375 | 3 | MQ | YES | 179.011 | 0.141
39CM | ESM | Micromixer | 15 | 0 | 5 | 0 | 1.375 | 3 | MQ | YES | 167.896 | 0.114
40CM | ESM | Micromixer | 15 | 0 | 5 | 0 | 1.375 | 3 | MQ | YES | 177.175 | 0.16
41CM | ESM | Micromixer | 17.97302 | 0 | 2.026982 | 0 | 0.706071 | 1.810793 | MQ | NO | 15907.899 | 0.74
42CM | ESM | Micromixer | 12.02698 | 0 | 7.973018 | 0 | 0.706071 | 1.810793 | MQ | YES | 125.356 | 0.071
43CM | ESM | Micromixer | 17.97302 | 0 | 2.026982 | 0 | 2.043929 | 1.810793 | MQ | NO | 5257.868 | 1
44CM | ESM | Micromixer | 12.02698 | 0 | 7.973018 | 0 | 2.043929 | 1.810793 | MQ | YES | 118.454 | 0.08
45CM | ESM | Micromixer | 17.97302 | 0 | 2.026982 | 0 | 0.706071 | 4.189207 | MQ | NO | 623.865 | 0.569
46CM | ESM | Micromixer | 12.02698 | 0 | 7.973018 | 0 | 0.706071 | 4.189207 | MQ | YES | 107.586 | 0.059
47CM | ESM | Micromixer | 17.97302 | 0 | 2.026982 | 0 | 2.043929 | 4.189207 | MQ | YES | 198.087 | 0.236
48CM | ESM | Micromixer | 12.02698 | 0 | 7.973018 | 0 | 2.043929 | 4.189207 | MQ | YES | 86.184 | 0.061
49CM | ESM | Micromixer | 20 | 0 | 0 | 0 | 1.375 | 3 | MQ | NO | 3062.225 | 0.973
50CM | ESM | Micromixer | 10 | 0 | 10 | 0 | 1.375 | 3 | MQ | YES | 85.607 | 0.066
51CM | ESM | Micromixer | 15 | 0 | 5 | 0 | 0.25 | 3 | MQ | YES | 190.929 | 0.271
52CM | ESM | Micromixer | 15 | 0 | 5 | 0 | 2.5 | 3 | MQ | YES | 147.238 | 0.042
53CM | ESM | Micromixer | 15 | 0 | 5 | 0 | 1.375 | 1 | MQ | NO | 543.031 | 0.573
54CM | ESM | Micromixer | 15 | 0 | 5 | 0 | 1.375 | 5 | MQ | YES | 130.699 | 0.037
55CM | ESM | Micromixer | 15 | 0 | 5 | 0 | 1.375 | 3 | MQ | YES | 196.919 | 0.179
56CM | ESM | Micromixer | 15 | 0 | 5 | 0 | 1.375 | 3 | MQ | YES | 168.994 | 0.087
57CM | ESM | Micromixer | 15 | 0 | 5 | 0 | 1.375 | 3 | MQ | YES | 181.41 | 0.143
58CM | ESM | Micromixer | 15 | 0 | 5 | 0 | 1.375 | 3 | MQ | YES | 163.213 | 0.091
59CM | ESM | Micromixer | 15 | 0 | 5 | 0 | 1.375 | 3 | MQ | YES | 175.564 | 0.162
60CM | ESM | Micromixer | 15 | 0 | 5 | 0 | 1.375 | 3 | MQ | YES | 162.168 | 0.086
61CM | ESM | Micromixer | 10 | 0 | 10 | 0 | 1.375 | 3.500258 | MQ | YES | 84.04 | 0.09
62CM | ESM | Micromixer | 10 | 0 | 10 | 0 | 2.5 | 3.500258 | MQ | YES | 84.46 | 0.067
63CM | ESM | Micromixer | 10 | 0 | 10 | 0 | 1.375 | 1 | MQ | YES | 110.4 | 0.043
64CM | ESM | Micromixer | 10 | 0 | 10 | 0 | 2.5 | 1 | MQ | YES | 105.3 | 0.063
65CM | ESM | Micromixer | 12 | 0 | 8 | 0 | 1.375 | 3.500258 | MQ | YES | 98.5 | 0.054
66CM | ESM | Micromixer | 12 | 0 | 8 | 0 | 2.5 | 3.467369 | MQ | YES | 85.85 | 0.066
67CM | ESM | Micromixer | 12 | 0 | 8 | 0 | 1.375 | 1 | MQ | YES | 129.1 | 0.029
68CM | ESM | Micromixer | 12 | 0 | 8 | 0 | 2.5 | 1 | MQ | YES | 129.3 | 0.045
01OD | HSPC | Micromixer | 0 | 9.576 | 3.192 | 3.192 | 0.58 | 1.6 | MQ | YES | 125.56 | 0.263
02OD | HSPC | Micromixer | 0 | 9.576 | 3.192 | 3.192 | 2.17 | 1.6 | MQ | YES | 87.316 | 0.168
03OD | HSPC | Micromixer | 0 | 9.576 | 3.192 | 3.192 | 0.58 | 4.4 | MQ | YES | 95.927 | 0.219
04OD | HSPC | Micromixer | 0 | 9.576 | 3.192 | 3.192 | 2.17 | 4.4 | MQ | YES | 67.343 | 0.242
05OD | HSPC | Micromixer | 0 | 9.576 | 3.192 | 3.192 | 0.25 | 3 | MQ | YES | 129.236 | 0.334
06OD | HSPC | Micromixer | 0 | 9.576 | 3.192 | 3.192 | 2.5 | 3 | MQ | YES | 68.868 | 0.23
07OD | HSPC | Micromixer | 0 | 9.576 | 3.192 | 3.192 | 1.375 | 1 | MQ | YES | 149.89 | 0.421
08OD | HSPC | Micromixer | 0 | 9.576 | 3.192 | 3.192 | 1.375 | 4.4 | MQ | YES | 76.973 | 0.241
09OD | HSPC | Micromixer | 0 | 9.576 | 3.192 | 3.192 | 1.375 | 3 | MQ | YES | 80.278 | 0.231
10OD | HSPC | Micromixer | 0 | 9.576 | 3.192 | 3.192 | 1.375 | 3 | MQ | YES | 80.541 | 0.212
11OD | HSPC | Micromixer | 0 | 9.576 | 3.192 | 3.192 | 1.375 | 3 | MQ | YES | 77.848 | 0.228
12OD | HSPC | Micromixer | 0 | 9.576 | 3.192 | 3.192 | 1.375 | 3 | MQ | YES | 77.339 | 0.229
13OD | HSPC | Micromixer | 0 | 9.576 | 3.192 | 3.192 | 1.375 | 3 | MQ | YES | 78.537 | 0.223
14OD | HSPC | Micromixer | 0 | 9.576 | 3.192 | 3.192 | 0.58 | 1.6 | MQ | YES | 141.851 | 0.334
15OD | HSPC | Micromixer | 0 | 9.576 | 3.192 | 3.192 | 2.17 | 1.6 | MQ | YES | 100.593 | 0.152
16OD | HSPC | Micromixer | 0 | 9.576 | 3.192 | 3.192 | 0.58 | 4.4 | MQ | YES | 103.514 | 0.306
17OD | HSPC | Micromixer | 0 | 9.576 | 3.192 | 3.192 | 2.17 | 4.4 | MQ | YES | 66.039 | 0.243
18OD | HSPC | Micromixer | 0 | 9.576 | 3.192 | 3.192 | 0.25 | 3 | MQ | YES | 148.899 | 0.356
19OD | HSPC | Micromixer | 0 | 9.576 | 3.192 | 3.192 | 2.5 | 3 | MQ | YES | 66.672 | 0.27
20OD | HSPC | Micromixer | 0 | 9.576 | 3.192 | 3.192 | 1.375 | 1 | MQ | YES | 158.663 | 0.4
21OD | HSPC | Micromixer | 0 | 9.576 | 3.192 | 3.192 | 1.375 | 4.4 | MQ | YES | 76.545 | 0.261
22OD | HSPC | Micromixer | 0 | 9.576 | 3.192 | 3.192 | 1.375 | 3 | MQ | YES | 81.475 | 0.248
23OD | HSPC | Micromixer | 0 | 9.576 | 3.192 | 3.192 | 1.375 | 3 | MQ | YES | 83.866 | 0.251
24OD | HSPC | Micromixer | 0 | 9.576 | 3.192 | 3.192 | 1.375 | 3 | MQ | YES | 85.223 | 0.262
25OD | HSPC | Micromixer | 0 | 9.576 | 3.192 | 3.192 | 1.375 | 3 | MQ | YES | 80.004 | 0.233
26OD | HSPC | Micromixer | 0 | 9.576 | 3.192 | 3.192 | 1.375 | 3 | MQ | YES | 83.696 | 0.257
27OD | HSPC | Micromixer | 0 | 9.576 | 3.192 | 3.192 | 0.58 | 1.6 | MQ | YES | 136.684 | 0.307
28OD | HSPC | Micromixer | 0 | 9.576 | 3.192 | 3.192 | 2.17 | 1.6 | MQ | YES | 107.924 | 0.174
29OD | HSPC | Micromixer | 0 | 9.576 | 3.192 | 3.192 | 0.58 | 4.4 | MQ | YES | 102.589 | 0.262
30OD | HSPC | Micromixer | 0 | 9.576 | 3.192 | 3.192 | 2.17 | 4.4 | MQ | YES | 63.026 | 0.246
31OD | HSPC | Micromixer | 0 | 9.576 | 3.192 | 3.192 | 0.25 | 3 | MQ | YES | 131.852 | 0.295
32OD | HSPC | Micromixer | 0 | 9.576 | 3.192 | 3.192 | 2.5 | 3 | MQ | YES | 65.3 | 0.272
33OD | HSPC | Micromixer | 0 | 9.576 | 3.192 | 3.192 | 1.375 | 1 | MQ | YES | 157.64 | 0.409
34OD | HSPC | Micromixer | 0 | 9.576 | 3.192 | 3.192 | 1.375 | 4.4 | MQ | YES | 75.772 | 0.254
35OD | HSPC | Micromixer | 0 | 9.576 | 3.192 | 3.192 | 1.375 | 3 | MQ | YES | 80.386 | 0.256
36OD | HSPC | Micromixer | 0 | 9.576 | 3.192 | 3.192 | 1.375 | 3 | MQ | YES | 76.14 | 0.247
37OD | HSPC | Micromixer | 0 | 9.576 | 3.192 | 3.192 | 1.375 | 3 | MQ | YES | 78.939 | 0.251
38OD | HSPC | Micromixer | 0 | 9.576 | 3.192 | 3.192 | 1.375 | 3 | MQ | YES | 155.532 | 0.297
39OD | HSPC | Micromixer | 0 | 9.576 | 3.192 | 3.192 | 1.375 | 3 | MQ | YES | 75.29 | 0.214
40OD | HSPC | Micromixer | 0 | 9.576 | 3.192 | 3.192 | 2.17 | 1.727 | MQ | YES | 91.341 | 0.2
41OD | HSPC | Micromixer | 0 | 9.576 | 3.192 | 3.192 | 2.17 | 1.727 | MQ | YES | 96.467 | 0.2
42OD | HSPC | Micromixer | 0 | 9.576 | 3.192 | 3.192 | 2.17 | 1.727 | MQ | YES | 83.115 | 0.203
01OM | ESM | Micromixer | 24.779 | 0 | 10.121 | 0 | 0.58 | 1.6 | MQ | YES | 230.059 | 0.349
02OM | ESM | Micromixer | 24.779 | 0 | 10.121 | 0 | 2.17 | 1.6 | MQ | YES | 298.002 | 0.263
03OM | ESM | Micromixer | 24.779 | 0 | 10.121 | 0 | 0.58 | 4.4 | MQ | YES | 157.882 | 0.088
04OM | ESM | Micromixer | 24.779 | 0 | 10.121 | 0 | 2.17 | 4.4 | MQ | YES | 125.303 | 0.065
05OM | ESM | Micromixer | 24.779 | 0 | 10.121 | 0 | 0.25 | 3 | MQ | YES | 183.962 | 0.16
06OM | ESM | Micromixer | 24.779 | 0 | 10.121 | 0 | 2.5 | 3 | MQ | YES | 155.385 | 0.054
07OM | ESM | Micromixer | 24.779 | 0 | 10.121 | 0 | 1.375 | 1 | MQ | YES | 232.108 | 0.322
08OM | ESM | Micromixer | 24.779 | 0 | 10.121 | 0 | 1.375 | 5 | MQ | YES | 125.924 | 0.058
09OM | ESM | Micromixer | 24.779 | 0 | 10.121 | 0 | 1.375 | 3 | MQ | YES | 169.717 | 0.119
10OM | ESM | Micromixer | 24.779 | 0 | 10.121 | 0 | 1.375 | 3 | MQ | YES | 164.343 | 0.091
11OM | ESM | Micromixer | 24.779 | 0 | 10.121 | 0 | 1.375 | 3 | MQ | YES | 162.206 | 0.121
12OM | ESM | Micromixer | 24.779 | 0 | 10.121 | 0 | 1.375 | 3 | MQ | YES | 160.342 | 0.095
13OM | ESM | Micromixer | 24.779 | 0 | 10.121 | 0 | 1.375 | 3 | MQ | YES | 158.912 | 0.087
14OM | ESM | Micromixer | 24.779 | 0 | 10.121 | 0 | 0.58 | 1.6 | MQ | YES | 189.764 | 0.195
15OM | ESM | Micromixer | 24.779 | 0 | 10.121 | 0 | 2.17 | 1.6 | MQ | YES | 229.416 | 0.244
16OM | ESM | Micromixer | 24.779 | 0 | 10.121 | 0 | 0.58 | 4.4 | MQ | YES | 140.386 | 0.047
17OM | ESM | Micromixer | 24.779 | 0 | 10.121 | 0 | 2.17 | 4.4 | MQ | YES | 117.314 | 0.046
18OM | ESM | Micromixer | 24.779 | 0 | 10.121 | 0 | 0.25 | 3 | MQ | YES | 167.216 | 0.071
19OM | ESM | Micromixer | 24.779 | 0 | 10.121 | 0 | 2.5 | 3 | MQ | YES | 137.968 | 0.05
20OM | ESM | Micromixer | 24.779 | 0 | 10.121 | 0 | 1.375 | 1 | MQ | YES | 240.863 | 0.252
21OM | ESM | Micromixer | 24.779 | 0 | 10.121 | 0 | 1.375 | 5 | MQ | YES | 115.891 | 0.07
22OM | ESM | Micromixer | 24.779 | 0 | 10.121 | 0 | 1.375 | 3 | MQ | YES | 139.586 | 0.08
23OM | ESM | Micromixer | 24.779 | 0 | 10.121 | 0 | 1.375 | 3 | MQ | YES | 141.538 | 0.064
24OM | ESM | Micromixer | 24.779 | 0 | 10.121 | 0 | 1.375 | 3 | MQ | YES | 139.883 | 0.062
25OM | ESM | Micromixer | 24.779 | 0 | 10.121 | 0 | 1.375 | 3 | MQ | YES | 139.657 | 0.065
26OM | ESM | Micromixer | 24.779 | 0 | 10.121 | 0 | 1.375 | 3 | MQ | YES | 146.755 | 0.081
27OM | ESM | Micromixer | 24.779 | 0 | 10.121 | 0 | 0.58 | 1.6 | MQ | YES | 220.699 | 0.271
28OM | ESM | Micromixer | 24.779 | 0 | 10.121 | 0 | 2.17 | 1.6 | MQ | YES | 303.927 | 0.274
29OM | ESM | Micromixer | 24.779 | 0 | 10.121 | 0 | 0.58 | 4.4 | MQ | YES | 159.526 | 0.071
30OM | ESM | Micromixer | 24.779 | 0 | 10.121 | 0 | 2.17 | 4.4 | MQ | YES | 125.978 | 0.027
31OM | ESM | Micromixer | 24.779 | 0 | 10.121 | 0 | 0.25 | 3 | MQ | YES | 191.239 | 0.132
32OM | ESM | Micromixer | 24.779 | 0 | 10.121 | 0 | 2.5 | 3 | MQ | YES | 158.28 | 0.059
33OM | ESM | Micromixer | 24.779 | 0 | 10.121 | 0 | 1.375 | 1 | MQ | YES | 236.083 | 0.26
34OM | ESM | Micromixer | 24.779 | 0 | 10.121 | 0 | 1.375 | 5 | MQ | YES | 130.988 | 0.044
35OM | ESM | Micromixer | 24.779 | 0 | 10.121 | 0 | 1.375 | 3 | MQ | YES | 160.969 | 0.082
36OM | ESM | Micromixer | 24.779 | 0 | 10.121 | 0 | 1.375 | 3 | MQ | YES | 158.593 | 0.085
37OM | ESM | Micromixer | 24.779 | 0 | 10.121 | 0 | 1.375 | 3 | MQ | YES | 161.035 | 0.061
38OM | ESM | Micromixer | 24.779 | 0 | 10.121 | 0 | 1.375 | 3 | MQ | YES | 171.769 | 0.111
39OM | ESM | Micromixer | 24.779 | 0 | 10.121 | 0 | 1.375 | 3 | MQ | YES | 161.298 | 0.103
40OM | ESM | Micromixer | 24.779 | 0 | 10.121 | 0 | 2.5 | 5 | MQ | YES | 114.922 | 0.056
41OM | ESM | Micromixer | 24.779 | 0 | 10.121 | 0 | 2.5 | 5 | MQ | YES | 109.23 | 0.05
42OM | ESM | Micromixer | 24.779 | 0 | 10.121 | 0 | 2.5 | 5 | MQ | YES | 107.303 | 0.055
T1 | ESM | Micromixer | 3 | 0 | 2 | 0 | 1.75 | 3 | MQ | YES | 81 | 0.112
T2 | ESM | Micromixer | 3 | 0 | 2 | 0 | 1 | 10 | MQ | YES | 79 | 0.109
T3 | ESM | Micromixer | 4.95 | 0 | 3.05 | 0 | 2 | 7 | PBS | YES | 98 | 0.152
T4 | ESM | Micromixer | 4.95 | 0 | 3.05 | 0 | 1.4 | 4.7 | PBS | YES | 118 | 0.205
T5 | ESM | Micromixer | 4.95 | 0 | 3.05 | 0 | 1 | 3 | PBS | YES | 160 | 0.239