## wetlab_clean
ID | Main Lipid | Chip | ESM concentration (mg/mL) | HSPC concentration mg/mL | Cholesterol concentration (mg/mL) | DSPE-PEG2000 concentration mg/mL | TFR mL/min | FRR | Aqueous medium | Formation | Size (nm) | PDI
T6 | HSPC | Micromixer | 0 | 3 | 0.85 | 1.15 | 1.11 | 4 | PBS | YES | 121 | 0.18
T7 | ESM | Micromixer | 4.25 | 0 | 0.4 | 0.35 | 2.29 | 4 | PBS | YES | 129 | 0.09
T9 | ESM | Droplet | 4 | 0 | 1 | 0 | 1.62 | 6 | MQ | YES | 166 | 0.11
T11 | HSPC | Droplet | 0 | 9.45 | 3.75 | 1.8 | 1.28 | 36 | MQ | NO | 222 | 0.53
T12 | ESM | Droplet | 12.15 | 0 | 2.55 | 0.3 | 0.43 | 23 | PBS | YES | 216 | 0.29
T14 | ESM | Micromixer | 14.55 | 0 | 0.45 | 0 | 0.75 | 50 | PBS | NO | 1928 | 0.78
T16 | HSPC | Droplet | 0 | 15.3 | 9 | 5.7 | 2.39 | 2 | MQ | YES | 217 | 0.37
T17 | ESM | Micromixer | 16.8 | 0 | 3 | 3.6 | 0.44 | 8 | MQ | YES | 105 | 0.28
T19 | ESM | Micromixer | 12.32 | 0 | 9.68 | 0 | 1.02 | 3 | MQ | YES | 96 | 0.07
T21 | HSPC | Micromixer | 0 | 3 | 0.85 | 1.15 | 0.65 | 1 | PBS | NO | 362 | 0.63
T22 | ESM | Droplet | 4 | 0 | 1 | 0 | 2.34 | 3 | MQ | YES | 309 | 0.35
T23 | HSPC | Droplet | 0 | 9.45 | 3.75 | 1.8 | 0.83 | 17 | PBS | NO | 228 | 0.57
T28 | HSPC | Droplet | 0 | 15.3 | 9 | 5.7 | 1.32 | 5 | MQ | NO | 163 | 0.5
T29 | ESM | Micromixer | 12.32 | 0 | 9.68 | 0 | 1.01 | 3 | MQ | YES | 117 | 0.07
T1 | ESM | Micromixer | 3 | 0 | 2 | 0 | 1.75 | 3 | MQ | YES | 81 | 0.112
T2 | ESM | Micromixer | 3 | 0 | 2 | 0 | 1 | 10 | MQ | YES | 79 | 0.109
T3 | ESM | Micromixer | 4.95 | 0 | 3.05 | 0 | 2 | 7 | PBS | YES | 98 | 0.152
T4 | ESM | Micromixer | 4.95 | 0 | 3.05 | 0 | 1.4 | 4.7 | PBS | YES | 118 | 0.205
T5 | ESM | Micromixer | 4.95 | 0 | 3.05 | 0 | 1 | 3 | PBS | YES | 160 | 0.239

## wetlab_vs_previsions
ID | Main Lipid | Chip | ESM concentration (mg/mL) | HSPC concentration mg/mL | Cholesterol concentration (mg/mL) | DSPE-PEG2000 concentration mg/mL | TFR mL/min | FRR | Aqueous medium | Formation | Size (nm) | PDI | Random forest (size) | Random forest (PDI) | XGBoost (size) | XGBoost (PDI)
T6 | HSPC | Micromixer | 0 | 3 | 0.85 | 1.15 | 1.11 | 4 | PBS | YES | 121 | 0.18 | 118 | 0.38 | 119 | 0.43
T7 | ESM | Micromixer | 4.25 | 0 | 0.4 | 0.35 | 2.29 | 4 | PBS | YES | 129 | 0.09 | 88 | 0.19 | 73 | 0.1
T9 | ESM | Droplet | 4 | 0 | 1 | 0 | 1.62 | 6 | MQ | YES | 166 | 0.11 | 97.5 | 0.2 | 102 | 0.48
T11 | HSPC | Droplet | 0 | 9.45 | 3.75 | 1.8 | 1.28 | 36 | MQ | NO | 222 | 0.53 | 77 | 0.27 | 113 | 0.26
T12 | ESM | Droplet | 12.15 | 0 | 2.55 | 0.3 | 0.43 | 23 | PBS | YES | 216 | 0.29 | 118 | 0.22 | 82 | 0.26
T14 | ESM | Micromixer | 14.55 | 0 | 0.45 | 0 | 0.75 | 50 | PBS | NO | 1928 | 0.78 | 102 | 0.09 | 91 | 0.08
T16 | HSPC | Droplet | 0 | 15.3 | 9 | 5.7 | 2.39 | 2 | MQ | YES | 217 | 0.37 | 84 | 0.24 | 82 | 0.24
T17 | ESM | Micromixer | 16.8 | 0 | 3 | 3.6 | 0.44 | 8 | MQ | YES | 105 | 0.28 | 127 | 0.07 | 140 | 0.17
T19 | ESM | Micromixer | 12.32 | 0 | 9.68 | 0 | 1.02 | 3 | MQ | YES | 96 | 0.07 | 172 | 0.07 | 158 | 0.25
T21 | HSPC | Micromixer | 0 | 3 | 0.85 | 1.15 | 0.65 | 1 | PBS | NO | 362 | 0.63 | 115 | 0.31 | 104 | 0.44
T22 | ESM | Droplet | 4 | 0 | 1 | 0 | 2.34 | 3 | MQ | YES | 309 | 0.35 | 97 | 0.22 | 116 | 0.48
T23 | HSPC | Droplet | 0 | 9.45 | 3.75 | 1.8 | 0.83 | 17 | PBS | NO | 228 | 0.57 | 89 | 0.31 | 82 | 0.25
T28 | HSPC | Droplet | 0 | 15.3 | 9 | 5.7 | 1.32 | 5 | MQ | NO | 163 | 0.5 | 86 | 0.24 | 129 | 0.22
T29 | ESM | Micromixer | 12.32 | 0 | 9.68 | 0 | 1.01 | 3 | MQ | YES | 117 | 0.07 | 158 | 0.25 | 172 | 0.07
T1 | ESM | Micromixer | 3 | 0 | 2 | 0 | 1.75 | 3 | MQ | YES | 81 | 0.112 | 90.27 | 0.19 | 86.83 | 0.17
T2 | ESM | Micromixer | 3 | 0 | 2 | 0 | 1 | 10 | MQ | YES | 79 | 0.109 | 139.19 | 0.29 | 128.08 | 0.17
T3 | ESM | Micromixer | 4.95 | 0 | 3.05 | 0 | 2 | 7 | PBS | YES | 98 | 0.152 | 84 | 0.15 | 82.1 | 0.22
T4 | ESM | Micromixer | 4.95 | 0 | 3.05 | 0 | 1.4 | 4.7 | PBS | YES | 118 | 0.205 | 90.26 | 0.15 | 83.16 | 0.22
T5 | ESM | Micromixer | 4.95 | 0 | 3.05 | 0 | 1 | 3 | PBS | YES | 160 | 0.239 | 142.65 | 0.25 | 123.01 | 0.24